## PMMAordered
Experiment | Reaction | M | S | I | [M] | [S] | [I] | [CTA] | time | temp | X | Mn | Mw | Mz | Mzplus1 | Mv | D
JL1 | 1 | 49.9 | 99.9 | 0.6038 | 3.327082 | 6.672918 | 0.02457749 | 0 | 1800 | 333 | 0.0666741 | 40527 | 77004 | 123977 | 172492 | 70954 | 1.900067 | 0 | 0 | 0 | 0 | 0 | 0 | 0 | 0 | 0 | 0 | 0 | 0.07996473 | 0.2071826 | 0.3550483 | 0.5427666 | 0.7619272 | 0.9948265 | 1.131825 | 1.018486 | 0.6874419 | 0.3250782 | 0.09042201 | 0.005613231 | 0 | 0 | 0 | 0 | 0 | 0 | 0
JL1 | 1 | 49.9 | 99.9 | 0.6038 | 3.327082 | 6.672918 | 0.02457749 | 0 | 3600 | 333 | 0.1321202 | 44456 | 82357 | 131292 | 182207 | 76068 | 1.852551 | 0 | 0 | 0 | 0 | 0 | 0 | 0 | 0 | 0 | 0 | 0.00202008 | 0.04587396 | 0.157399 | 0.304177 | 0.4999342 | 0.7365826 | 0.9791528 | 1.132893 | 1.057621 | 0.7519653 | 0.3775189 | 0.1169611 | 0.01035029 | 0 | 0 | 0 | 0 | 0 | 0 | 0
JL1 | 1 | 49.9 | 99.9 | 0.6038 | 3.327082 | 6.672918 | 0.02457749 | 0 | 5400 | 333 | 0.2647042 | 50857 | 87773 | 137076 | 189623 | 81504 | 1.725878 | 0 | 0 | 0 | 0 | 0 | 0 | 0 | 0 | 0 | 0 | 0 | 0 | 0.07800643 | 0.242167 | 0.4676593 | 0.726579 | 0.9910631 | 1.164613 | 1.109522 | 0.8033348 | 0.428202 | 0.1407114 | 0.0154096 | 0 | 0 | 0 | 0 | 0 | 0 | 0
JL1 | 1 | 49.9 | 99.9 | 0.6038 | 3.327082 | 6.672918 | 0.02457749 | 0 | 7200 | 333 | 0.3184202 | 50783 | 83881 | 124406 | 164397 | 78501 | 1.651754 | 0 | 0 | 0 | 0 | 0 | 0 | 0 | 0 | 0 | 0 | 0 | 0.01092086 | 0.07572831 | 0.2136722 | 0.4321372 | 0.7515766 | 1.057982 | 1.228956 | 1.139058 | 0.8070121 | 0.3952877 | 0.08332323 | 0 | 0 | 0 | 0 | 0 | 0 | 0 | 0
JL1 | 1 | 49.9 | 99.9 | 0.6038 | 3.327082 | 6.672918 | 0.02457749 | 0 | 9000 | 333 | 0.4265447 | 47807 | 88458 | 146501 | 213892 | 81396 | 1.850315 | 0 | 0 | 0 | 0 | 0 | 0 | 0 | 0 | 0 | 0 | 0 | 0.02212838 | 0.1222022 | 0.2748016 | 0.4847881 | 0.7171393 | 0.9600079 | 1.130644 | 1.066874 | 0.7722495 | 0.4189306 | 0.1616148 | 0.03745183 | 0 | 0 | 0 | 0 | 0 | 0 | 0
JL2 | 2 | 50 | 100.1 | 0.3035 | 3.327087 | 6.672913 | 0.01232918 | 0 | 1200 | 343 | 0.07736669 | 23896 | 57550 | 99787 | 141376 | 52063 | 2.408353 | 0 | 0 | 0 | 0 | 0 | 0 | 0 | 0 | 0.02001696 | 0.08513113 | 0.1570939 | 0.2456149 | 0.3531818 | 0.4920668 | 0.6573051 | 0.8310864 | 0.9697266 | 0.9827949 | 0.770352 | 0.4319462 | 0.1534135 | 0.02805258 | 0 | 0 | 0 | 0 | 0 | 0 | 0 | 0
JL2 | 2 | 50 | 100.1 | 0.3035 | 3.327087 | 6.672913 | 0.01232918 | 0 | 3000 | 343 | 0.22302481 | 26175 | 60407 | 102329 | 143819 | 54932 | 2.307813 | 0 | 0 | 0 | 0 | 0 | 0 | 0 | 0 | 0.01665729 | 0.0633387 | 0.1272781 | 0.2046261 | 0.3112819 | 0.4629563 | 0.6444737 | 0.8331197 | 0.9957629 | 1.027778 | 0.8148515 | 0.4667981 | 0.1734353 | 0.03102135 | 0 | 0 | 0 | 0 | 0 | 0 | 0 | 0
JL2 | 2 | 50 | 100.1 | 0.3035 | 3.327087 | 6.672913 | 0.01232918 | 0 | 4800 | 343 | 0.39453359 | 27649 | 61732 | 103118 | 144035 | 56302 | 2.232703 | 0 | 0 | 0 | 0 | 0 | 0 | 0 | 0 | 0 | 0.05301234 | 0.1171555 | 0.1906507 | 0.2996931 | 0.4429852 | 0.6338805 | 0.8273445 | 1.007684 | 1.054276 | 0.841325 | 0.4806574 | 0.1803715 | 0.03330314 | 0 | 0 | 0 | 0 | 0 | 0 | 0 | 0
JL2 | 2 | 50 | 100.1 | 0.3035 | 3.327087 | 6.672913 | 0.01232918 | 0 | 6600 | 343 | 0.48069479 | 29572 | 62850 | 104121 | 145955 | 57485 | 2.125321 | 0 | 0 | 0 | 0 | 0 | 0 | 0 | 0 | 0 | 0.03256383 | 0.09145978 | 0.1789082 | 0.2876159 | 0.440285 | 0.6386845 | 0.8469207 | 1.022525 | 1.060363 | 0.8584357 | 0.4965239 | 0.1829917 | 0.03677907 | 0.001660898 | 0 | 0 | 0 | 0 | 0 | 0 | 0
JL2 | 2 | 50 | 100.1 | 0.3035 | 3.327087 | 6.672913 | 0.01232918 | 0 | 8400 | 343 | 0.54789403 | 31225 | 64243 | 106492 | 150423 | 58829 | 2.057422 | 0 | 0 | 0 | 0 | 0 | 0 | 0 | 0 | 0 | 0.01904601 | 0.07198536 | 0.150082 | 0.2763451 | 0.4465382 | 0.6492191 | 0.8523059 | 1.029472 | 1.064107 | 0.8637477 | 0.5078254 | 0.1968891 | 0.04190039 | 0.001271311 | 0 | 0 | 0 | 0 | 0 | 0 | 0
JL2 | 2 | 50 | 100.1 | 0.3035 | 3.327087 | 6.672913 | 0.01232918 | 0 | 12000 | 343 | 0.60281528 | 32188 | 62833 | 102742 | 144185 | 57719 | 1.952063 | 0 | 0 | 0 | 0 | 0 | 0 | 0 | 0 | 0 | 0 | 0.04868018 | 0.1523759 | 0.2947992 | 0.4651784 | 0.6651855 | 0.8741023 | 1.053363 | 1.074453 | 0.8504844 | 0.4824869 | 0.1821 | 0.03275023 | 0 | 0 | 0 | 0 | 0 | 0 | 0 | 0
JL2 | 2 | 50 | 100.1 | 0.3035 | 3.327087 | 6.672913 | 0.01232918 | 0 | 13800 | 343 | 0.65741449 | 29416 | 60894 | 102599 | 146997 | 55623 | 2.070098 | 0 | 0 | 0 | 0 | 0 | 0 | 0 | 0 | 0 | 0.02107909 | 0.07463703 | 0.1850383 | 0.3202577 | 0.4901842 | 0.6775283 | 0.8749606 | 1.026705 | 1.039884 | 0.8058064 | 0.4527484 | 0.1691319 | 0.03756801 | 0.002175174 | 0 | 0 | 0 | 0 | 0 | 0 | 0
JL4 | 3 | 25 | 100 | 0.925 | 1.997583 | 8.002417 | 0.04512195 | 0 | 2100 | 333 | 0.1451292 | 19069 | 37213 | 61263 | 85560 | 34138 | 1.951492 | 0 | 0 | 0 | 0 | 0 | 0 | 0 | 0 | 0.01074484 | 0.07763015 | 0.1880163 | 0.360255 | 0.5747747 | 0.7946909 | 0.9684422 | 1.038589 | 0.9630042 | 0.7123667 | 0.3639371 | 0.1052073 | 0.009241174 | 0 | 0 | 0 | 0 | 0 | 0 | 0 | 0 | 0
JL4 | 3 | 25 | 100 | 0.925 | 1.997583 | 8.002417 | 0.04512195 | 0 | 3900 | 333 | 0.2297732 | 19265 | 36751 | 59879 | 83436 | 33791 | 1.907656 | 0 | 0 | 0 | 0 | 0 | 0 | 0 | 0 | 0 | 0.06821823 | 0.1901178 | 0.3594776 | 0.572512 | 0.8041029 | 0.9877324 | 1.059319 | 0.9734791 | 0.7068897 | 0.3463448 | 0.09507118 | 0.007948661 | 0 | 0 | 0 | 0 | 0 | 0 | 0 | 0 | 0
JL4 | 3 | 25 | 100 | 0.925 | 1.997583 | 8.002417 | 0.04512195 | 0 | 5700 | 333 | 0.3816224 | 18995 | 35617 | 57174 | 78364 | 32822 | 1.875072 | 0 | 0 | 0 | 0 | 0 | 0 | 0 | 0 | 0.003020323 | 0.06820076 | 0.1885791 | 0.3652978 | 0.5932686 | 0.8267955 | 1.013805 | 1.066003 | 0.9623215 | 0.6839385 | 0.3226414 | 0.07821868 | 0 | 0 | 0 | 0 | 0 | 0 | 0 | 0 | 0 | 0
JL4 | 3 | 25 | 100 | 0.925 | 1.997583 | 8.002417 | 0.04512195 | 0 | 7500 | 333 | 0.4576034 | 17887 | 34078 | 55280 | 76513 | 31349 | 1.905183 | 0 | 0 | 0 | 0 | 0 | 0 | 0 | 0 | 0.01197844 | 0.087558 | 0.2150221 | 0.3938683 | 0.6166345 | 0.8504344 | 1.018085 | 1.054511 | 0.9284707 | 0.6410073 | 0.2841728 | 0.06426017 | 0 | 0 | 0 | 0 | 0 | 0 | 0 | 0 | 0 | 0
JL4 | 3 | 25 | 100 | 0.925 | 1.997583 | 8.002417 | 0.04512195 | 0 | 9300 | 333 | 0.5027561 | 18712 | 34238 | 54965 | 76074 | 31588 | 1.829735 | 0 | 0 | 0 | 0 | 0 | 0 | 0 | 0 | 0 | 0.05833959 | 0.1887241 | 0.3854162 | 0.6288017 | 0.8668923 | 1.045243 | 1.073919 | 0.9357192 | 0.6347373 | 0.2810681 | 0.06275394 | 0 | 0 | 0 | 0 | 0 | 0 | 0 | 0 | 0 | 0
JL4 | 3 | 25 | 100 | 0.925 | 1.997583 | 8.002417 | 0.04512195 | 0 | 12900 | 333 | 0.5509043 | 16860 | 33070 | 55303 | 78842 | 30286 | 1.961447 | 0 | 0 | 0 | 0 | 0 | 0 | 0 | 0 | 0.02600444 | 0.1067775 | 0.239708 | 0.4246261 | 0.645766 | 0.8669069 | 1.020379 | 1.030423 | 0.8816448 | 0.5915289 | 0.2646601 | 0.06618788 | 0.005317175 | 0 | 0 | 0 | 0 | 0 | 0 | 0 | 0 | 0
JL6 | 4 | 10.3 | 100 | 0.9006 | 0.9326883 | 9.067312 | 0.04978661 | 0 | 1800 | 343 | 0.189478 | 6423 | 9581 | 13618 | 17888 | 9054 | 1.491671 | 0 | 0 | 0 | 0 | 0 | 0 | 0.02523627 | 0.1359719 | 0.4376328 | 0.8521962 | 1.200366 | 1.365382 | 1.184137 | 0.7288948 | 0.2468452 | 0.007141698 | 0 | 0 | 0 | 0 | 0 | 0 | 0 | 0 | 0 | 0 | 0 | 0 | 0 | 0
JL6 | 4 | 10.3 | 100 | 0.9006 | 0.9326883 | 9.067312 | 0.04978661 | 0 | 3600 | 343 | 0.3564341 | 5218 | 8818 | 13099 | 17509 | 8253 | 1.68992 | 0 | 0 | 0 | 0 | 0 | 0 | 0.003245448 | 0.07054059 | 0.3160799 | 0.7024535 | 1.094639 | 1.327288 | 1.256173 | 0.8911114 | 0.4196786 | 0.1001247 | 0 | 0 | 0 | 0 | 0 | 0 | 0 | 0 | 0 | 0 | 0 | 0 | 0 | 0
JL6 | 4 | 10.3 | 100 | 0.9006 | 0.9326883 | 9.067312 | 0.04978661 | 0 | 5400 | 343 | 0.5640679 | 4342 | 7682 | 11497 | 15171 | 7166 | 1.769231 | 0 | 0 | 0 | 0 | 0 | 0.05141559 | 0.08805542 | 0.1681481 | 0.4093841 | 0.7503572 | 1.081772 | 1.25154 | 1.150435 | 0.7798112 | 0.3507315 | 0.08512846 | 0 | 0 | 0 | 0 | 0 | 0 | 0 | 0 | 0 | 0 | 0 | 0 | 0 | 0
JL6 | 4 | 10.3 | 100 | 0.9006 | 0.9326883 | 9.067312 | 0.04978661 | 0 | 7200 | 343 | 0.6286909 | 4229 | 7609 | 11689 | 15856 | 7073 | 1.799243 | 0 | 0 | 0 | 0 | 0.02240904 | 0.08525435 | 0.1576517 | 0.2784609 | 0.5191636 | 0.8405762 | 1.126614 | 1.225208 | 1.048091 | 0.6456577 | 0.2491091 | 0.02578208 | 0 | 0 | 0 | 0 | 0 | 0 | 0 | 0 | 0 | 0 | 0 | 0 | 0 | 0
JL6 | 4 | 10.3 | 100 | 0.9006 | 0.9326883 | 9.067312 | 0.04978661 | 0 | 9000 | 343 | 0.7501076 | 4003 | 7218 | 10795 | 14202 | 6730 | 1.803148 | 0 | 0 | 0 | 0 | 0.02355647 | 0.08582308 | 0.1671469 | 0.3008213 | 0.5403193 | 0.853022 | 1.118636 | 1.193602 | 0.9985615 | 0.6076607 | 0.2437861 | 0.04375228 | 0 | 0 | 0 | 0 | 0 | 0 | 0 | 0 | 0 | 0 | 0 | 0 | 0 | 0
JL6 | 4 | 10.3 | 100 | 0.9006 | 0.9326883 | 9.067312 | 0.04978661 | 0 | 12600 | 343 | 0.8248019 | 3241 | 6554 | 10316 | 13833 | 6044 | 2.022215 | 0 | 0 | 0 | 0 | 0.03092233 | 0.1310222 | 0.1930857 | 0.2780026 | 0.5272744 | 0.8765945 | 1.162247 | 1.221206 | 0.980201 | 0.5736008 | 0.1955447 | 0.008791334 | 0 | 0 | 0 | 0 | 0 | 0 | 0 | 0 | 0 | 0 | 0 | 0 | 0 | 0
JL6 | 4 | 10.3 | 100 | 0.9006 | 0.9326883 | 9.067312 | 0.04978661 | 0 | 14400 | 343 | 0.8583479 | 3111 | 6519 | 10572 | 14556 | 5983 | 2.095468 | 0 | 0 | 0 | 0.01665469 | 0.09674458 | 0.19413 | 0.2697356 | 0.37243 | 0.6026228 | 0.8950506 | 1.109438 | 1.109984 | 0.8631871 | 0.4848387 | 0.1580106 | 0.005251919 | 0 | 0 | 0 | 0 | 0 | 0 | 0 | 0 | 0 | 0 | 0 | 0 | 0 | 0
JL7 | 5 | 25 | 100 | 0.2994 | 1.997583 | 8.002417 | 0.01460488 | 0 | 1800 | 353 | 0.1945293 | 12477 | 22937 | 51048 | 37039 | 21132 | 1.838343 | 0 | 0 | 0 | 0.03154709 | 0.1070756 | 0.1979255 | 0.2721784 | 0.3851216 | 0.6221302 | 0.9086788 | 1.09477 | 1.071605 | 0.8215498 | 0.4693021 | 0.1687897 | 0.02079101 | 0 | 0 | 0 | 0 | 0 | 0 | 0 | 0 | 0 | 0 | 0 | 0 | 0 | 0
JL7 | 5 | 25 | 100 | 0.2994 | 1.997583 | 8.002417 | 0.01460488 | 0 | 3600 | 353 | 0.4423443 | 12547 | 22876 | 50973 | 36711 | 21116 | 1.823225 | 0 | 0 | 0 | 0 | 0 | 0 | 0 | 0 | 0.05798499 | 0.2173902 | 0.4333326 | 0.6616096 | 0.8712184 | 1.041533 | 1.06439 | 0.8990295 | 0.6075704 | 0.2787498 | 0.05719006 | 0 | 0 | 0 | 0 | 0 | 0 | 0 | 0 | 0 | 0 | 0
JL7 | 5 | 25 | 100 | 0.2994 | 1.997583 | 8.002417 | 0.01460488 | 0 | 5400 | 353 | 0.6132922 | 13827 | 22890 | 47787 | 35006 | 21344 | 1.655457 | 0 | 0 | 0 | 0 | 0 | 0 | 0 | 0.003391684 | 0.06774652 | 0.1993006 | 0.3904033 | 0.6411542 | 0.8895644 | 1.074842 | 1.090298 | 0.9050043 | 0.5902711 | 0.2628845 | 0.0533082 | 0 | 0 | 0 | 0 | 0 | 0 | 0 | 0 | 0 | 0 | 0
JL7 | 5 | 25 | 100 | 0.2994 | 1.997583 | 8.002417 | 0.01460488 | 0 | 7200 | 353 | 0.6951813 | 12487 | 22018 | 48650 | 34919 | 20389 | 1.763274 | 0 | 0 | 0 | 0 | 0 | 0 | 0 | 0 | 0 | 0.1291228 | 0.3434071 | 0.6244197 | 0.9336209 | 1.160896 | 1.179356 | 0.9459123 | 0.5817178 | 0.2339606 | 0.03794422 | 0 | 0 | 0 | 0 | 0 | 0 | 0 | 0 | 0 | 0 | 0
JL7 | 5 | 25 | 100 | 0.2994 | 1.997583 | 8.002417 | 0.01460488 | 0 | 9000 | 353 | 0.7753486 | 11901 | 21197 | 46696 | 33690 | 19611 | 1.781111 | 0 | 0 | 0 | 0 | 0 | 0 | 0 | 0 | 0.05867944 | 0.1960351 | 0.3973577 | 0.6615591 | 0.9308221 | 1.122404 | 1.117425 | 0.8812031 | 0.5427474 | 0.2236205 | 0.04025327 | 0.0002698721 | 0 | 0 | 0 | 0 | 0 | 0 | 0 | 0 | 0 | 0
JL7 | 5 | 25 | 100 | 0.2994 | 1.997583 | 8.002417 | 0.01460488 | 0 | 12600 | 353 | 0.8292529 | 11375 | 20913 | 48111 | 34086 | 19265 | 1.838505 | 0 | 0 | 0 | 0 | 0 | 0 | 0 | 0.004849201 | 0.07498683 | 0.2143094 | 0.4306634 | 0.6945912 | 0.9507201 | 1.112171 | 1.090091 | 0.856575 | 0.50858 | 0.2012894 | 0.03243947 | 0 | 0 | 0 | 0 | 0 | 0 | 0 | 0 | 0 | 0 | 0
JL7 | 5 | 25 | 100 | 0.2994 | 1.997583 | 8.002417 | 0.01460488 | 0 | 14400 | 353 | 0.8800887 | 11603 | 20736 | 47523 | 33577 | 19143 | 1.787124 | 0 | 0 | 0 | 0 | 0 | 0 | 0.001688946 | 0.01297639 | 0.08829281 | 0.243748 | 0.4629037 | 0.7103758 | 0.946282 | 1.088198 | 1.052986 | 0.8250993 | 0.4968756 | 0.1996934 | 0.03889932 | 0 | 0 | 0 | 0 | 0 | 0 | 0 | 0 | 0 | 0 | 0
JL7 | 5 | 25 | 100 | 0.2994 | 1.997583 | 8.002417 | 0.01460488 | 0 | 18000 | 353 | 0.9356619 | 11339 | 20278 | 44684 | 32258 | 18754 | 1.788341 | 0 | 0 | 0 | 0 | 0 | 0 | 0 | 0.001598802 | 0.07525004 | 0.237122 | 0.454085 | 0.7282388 | 0.9793354 | 1.117482 | 1.063075 | 0.8122901 | 0.4773989 | 0.1924973 | 0.03631524 | 0 | 0 | 0 | 0 | 0 | 0 | 0 | 0 | 0 | 0 | 0
JL8 | 6 | 10 | 100 | 0.6011 | 0.9079922 | 9.092008 | 0.0333204 | 0 | 1800 | 353 | 0.167314 | 3412 | 6311 | 9553 | 12532 | 5865 | 1.849648 | 0 | 0 | 0 | 0 | 0 | 0 | 0 | 0.01019212 | 0.09021828 | 0.2404821 | 0.4602378 | 0.7216798 | 0.9793848 | 1.123452 | 1.068229 | 0.813224 | 0.4703528 | 0.1743648 | 0.02165233 | 0 | 0 | 0 | 0 | 0 | 0 | 0 | 0 | 0 | 0 | 0
JL8 | 6 | 10 | 100 | 0.6011 | 0.9079922 | 9.092008 | 0.0333204 | 0 | 3600 | 353 | 0.3476996 | 4041 | 7268 | 11092 | 14876 | 6760 | 1.798565 | 0 | 0 | 0 | 0.003517818 | 0.05769796 | 0.1494452 | 0.2676227 | 0.4235612 | 0.6475139 | 0.926448 | 1.155559 | 1.157634 | 0.8626796 | 0.4394691 | 0.1080509 | 0 | 0 | 0 | 0 | 0 | 0 | 0 | 0 | 0 | 0 | 0 | 0 | 0 | 0 | 0
JL8 | 6 | 10 | 100 | 0.6011 | 0.9079922 | 9.092008 | 0.0333204 | 0 | 5400 | 353 | 0.5475149 | 3504 | 6442 | 9923 | 13434 | 5983 | 1.83847 | 0 | 0 | 0 | 0.00161326 | 0.02967029 | 0.08471384 | 0.1813315 | 0.3369806 | 0.5773976 | 0.8787777 | 1.131852 | 1.186636 | 0.9638007 | 0.5695719 | 0.2089211 | 0.02471804 | 0 | 0 | 0 | 0 | 0 | 0 | 0 | 0 | 0 | 0 | 0 | 0 | 0 | 0
JL8 | 6 | 10 | 100 | 0.6011 | 0.9079922 | 9.092008 | 0.0333204 | 0 | 7200 | 353 | 0.6728339 | 3653 | 6288 | 9498 | 12730 | 5865 | 1.721325 | 0 | 0 | 0.002116096 | 0.01649599 | 0.05212827 | 0.1143266 | 0.2227737 | 0.3957176 | 0.6673614 | 0.9782001 | 1.174949 | 1.131124 | 0.8358903 | 0.4382171 | 0.133103 | 0.01012798 | 0 | 0 | 0 | 0 | 0 | 0 | 0 | 0 | 0 | 0 | 0 | 0 | 0 | 0
JL8 | 6 | 10 | 100 | 0.6011 | 0.9079922 | 9.092008 | 0.0333204 | 0 | 9000 | 353 | 0.7314723 | 2707 | 6135 | 10433 | 15035 | 5593 | 2.266347 | 0 | 0 | 0 | 0 | 0.02969737 | 0.09990415 | 0.2160075 | 0.4121819 | 0.7043544 | 1.026253 | 1.216113 | 1.136764 | 0.8088051 | 0.4083698 | 0.1128411 | 0 | 0 | 0 | 0 | 0 | 0 | 0 | 0 | 0 | 0 | 0 | 0 | 0 | 0 | 0
JL8 | 6 | 10 | 100 | 0.6011 | 0.9079922 | 9.092008 | 0.0333204 | 0 | 12600 | 353 | 0.7893198 | 2624 | 6435 | 11835 | 18004 | 5794 | 2.452363 | 0.000342083 | 0.009198427 | 0.02706457 | 0.06184545 | 0.1090515 | 0.1799426 | 0.2902525 | 0.4607985 | 0.6974438 | 0.9453 | 1.082265 | 1.006873 | 0.7250482 | 0.3936083 | 0.1517174 | 0.03030091 | 0 | 0 | 0 | 0 | 0 | 0 | 0 | 0 | 0 | 0 | 0 | 0 | 0 | 0
JL8 | 6 | 10 | 100 | 0.6011 | 0.9079922 | 9.092008 | 0.0333204 | 0 | 14400 | 353 | 0.866223 | 2088 | 5564 | 9686 | 14086 | 5042 | 2.664751 | 0.003357804 | 0.01154394 | 0.03065156 | 0.06363162 | 0.1154199 | 0.1928399 | 0.3061794 | 0.4714674 | 0.6954783 | 0.9194095 | 1.031906 | 0.9476312 | 0.7022424 | 0.4129082 | 0.1955663 | 0.06783339 | 0.004243573 | 0 | 0 | 0 | 0 | 0 | 0 | 0 | 0 | 0 | 0 | 0 | 0 | 0
JL8 | 6 | 10 | 100 | 0.6011 | 0.9079922 | 9.092008 | 0.0333204 | 0 | 18000 | 353 | 0.9104249 | 1617 | 4527 | 8076 | 11388 | 4063 | 2.799629 | 0.01576288 | 0.02623891 | 0.04885534 | 0.083088 | 0.1323449 | 0.2071084 | 0.3272281 | 0.5098018 | 0.7501299 | 0.9770643 | 1.054783 | 0.9231628 | 0.6377477 | 0.3292505 | 0.1122177 | 0.01817697 | 0 | 0 | 0 | 0 | 0 | 0 | 0 | 0 | 0 | 0 | 0 | 0 | 0 | 0
JL9 | 7 | 25.1 | 100 | 0.5985 | 2.00397 | 7.99603 | 0.02917178 | 0 | 800 | 343 | 0.0334407 | 15081 | 26011 | 40154 | 54459 | 24179 | 1.724753 | 0.02023422 | 0.04595657 | 0.09148597 | 0.1556932 | 0.2340546 | 0.3277297 | 0.4544048 | 0.6138701 | 0.7920476 | 0.9283183 | 0.9404641 | 0.7908542 | 0.5061134 | 0.2216035 | 0.04897652 | 0 | 0 | 0 | 0 | 0 | 0 | 0 | 0 | 0 | 0 | 0 | 0 | 0 | 0 | 0
JL9 | 7 | 25.1 | 100 | 0.5985 | 2.00397 | 7.99603 | 0.02917178 | 0 | 2600 | 343 | 0.189172 | 14654 | 27175 | 42590 | 57813 | 25153 | 1.854442 | 0 | 0 | 0 | 0 | 0 | 0 | 0 | 0 | 0.02206162 | 0.1080242 | 0.2707448 | 0.5231239 | 0.8178369 | 1.069064 | 1.161956 | 1.029048 | 0.725651 | 0.3591827 | 0.08540367 | 0 | 0 | 0 | 0 | 0 | 0 | 0 | 0 | 0 | 0 | 0
JL9 | 7 | 25.1 | 100 | 0.5985 | 2.00397 | 7.99603 | 0.02917178 | 0 | 4400 | 343 | 0.3273044 | 16334 | 28078 | 43525 | 59599 | 26096 | 1.718991 | 0 | 0 | 0 | 0 | 0 | 0 | 0 | 0.01622517 | 0.05533874 | 0.1245339 | 0.2612191 | 0.4782571 | 0.7494459 | 1.006239 | 1.134166 | 1.047111 | 0.7765144 | 0.4105407 | 0.11327 | 0.001674077 | 0 | 0 | 0 | 0 | 0 | 0 | 0 | 0 | 0 | 0
JL9 | 7 | 25.1 | 100 | 0.5985 | 2.00397 | 7.99603 | 0.02917178 | 0 | 6200 | 343 | 0.4517603 | 13756 | 26371 | 42552 | 59633 | 24306 | 1.917054 | 0 | 0 | 0 | 0 | 0 | 0 | 0 | 0 | 0.004937543 | 0.08110406 | 0.2336772 | 0.4722149 | 0.7569274 | 1.024792 | 1.165644 | 1.078194 | 0.794197 | 0.424536 | 0.123422 | 0.01107914 | 0 | 0 | 0 | 0 | 0 | 0 | 0 | 0 | 0 | 0
JL9 | 7 | 25.1 | 100 | 0.5985 | 2.00397 | 7.99603 | 0.02917178 | 0 | 8000 | 343 | 0.5459358 | 14340 | 25486 | 39481 | 53556 | 23662 | 1.777266 | 0 | 0 | 0 | 0 | 0 | 0 | 0.005297666 | 0.02523779 | 0.06275154 | 0.1460272 | 0.2886188 | 0.5086639 | 0.7742623 | 1.013686 | 1.122993 | 1.00822 | 0.7242322 | 0.3739822 | 0.109344 | 0.0125923 | 0 | 0 | 0 | 0 | 0 | 0 | 0 | 0 | 0 | 0
JL9 | 7 | 25.1 | 100 | 0.5985 | 2.00397 | 7.99603 | 0.02917178 | 0 | 11600 | 343 | 0.619724 | 14316 | 25238 | 39823 | 55330 | 23389 | 1.762923 | 0 | 0 | 0 | 0 | 0 | 0 | 0 | 0.01230892 | 0.0431312 | 0.1215893 | 0.2806698 | 0.5231946 | 0.8178711 | 1.064968 | 1.159005 | 1.021549 | 0.7080266 | 0.3412949 | 0.07606697 | 0 | 0 | 0 | 0 | 0 | 0 | 0 | 0 | 0 | 0 | 0
JL9 | 7 | 25.1 | 100 | 0.5985 | 2.00397 | 7.99603 | 0.02917178 | 0 | 13400 | 343 | 0.7480321 | 13061 | 23286 | 37393 | 52686 | 21524 | 1.782865 | 0 | 0 | 0 | 0 | 0 | 0 | 0 | 0 | 0.03677929 | 0.1302244 | 0.2963861 | 0.5467509 | 0.8409694 | 1.081152 | 1.154358 | 0.993777 | 0.6730233 | 0.3261959 | 0.08334166 | 0.00486367 | 0 | 0 | 0 | 0 | 0 | 0 | 0 | 0 | 0 | 0
JL9 | 7 | 25.1 | 100 | 0.5985 | 2.00397 | 7.99603 | 0.02917178 | 0 | 17000 | 343 | 0.8232173 | 10832 | 21909 | 36657 | 52377 | 20063 | 2.022618 | 0 | 0 | 0 | 0 | 0 | 0 | 0 | 0 | 0.0528751 | 0.168249 | 0.3611195 | 0.6280372 | 0.9055874 | 1.103559 | 1.117355 | 0.9127573 | 0.5865661 | 0.2672545 | 0.06272195 | 0.003229901 | 0 | 0 | 0 | 0 | 0 | 0 | 0 | 0 | 0 | 0
JL10 | 8 | 50 | 100.1 | 0.9062 | 3.327087 | 6.672913 | 0.03681286 | 0 | 1800 | 353 | 0.3690096 | 16362 | 25918 | 38135 | 50451 | 24320 | 1.584036 | 0 | 0 | 0 | 0 | 0 | 0 | 0.02188548 | 0.05181859 | 0.1164694 | 0.2295356 | 0.4079367 | 0.652621 | 0.9013459 | 1.057168 | 1.051644 | 0.8394939 | 0.535361 | 0.2446905 | 0.05751938 | 0.002000847 | 0 | 0 | 0 | 0 | 0 | 0 | 0 | 0 | 0 | 0
JL10 | 8 | 50 | 100.1 | 0.9062 | 3.327087 | 6.672913 | 0.03681286 | 0 | 3600 | 353 | 0.6379171 | 10477 | 22836 | 37573 | 52679 | 20924 | 2.179632 | 0 | 0 | 0 | 0 | 0 | 0 | 0 | 0 | 0 | 0.05674993 | 0.1899861 | 0.4834189 | 0.8652355 | 1.146964 | 1.24225 | 1.078967 | 0.73377 | 0.3415778 | 0.0528131 | 0 | 0 | 0 | 0 | 0 | 0 | 0 | 0 | 0 | 0 | 0
JL10 | 8 | 50 | 100.1 | 0.9062 | 3.327087 | 6.672913 | 0.03681286 | 0 | 5400 | 353 | 0.7959705 | 11982 | 22532 | 35947 | 49921 | 20813 | 1.880487 | 0 | 0 | 0 | 0 | 0 | 0.01882131 | 0.04121542 | 0.06886215 | 0.1170451 | 0.2026724 | 0.3538235 | 0.5794422 | 0.8345785 | 1.037562 | 1.085349 | 0.9122527 | 0.5928367 | 0.2650957 | 0.05894548 | 0.003383367 | 0 | 0 | 0 | 0 | 0 | 0 | 0 | 0 | 0 | 0
JL10 | 8 | 50 | 100.1 | 0.9062 | 3.327087 | 6.672913 | 0.03681286 | 0 | 7200 | 353 | 0.9098713 | 12200 | 22010 | 35073 | 48888 | 20356 | 1.804098 | 0 | 0 | 0 | 0 | 0 | 0 | 0.01263906 | 0.03883451 | 0.08235809 | 0.1762426 | 0.3579474 | 0.6176431 | 0.8999521 | 1.108373 | 1.11596 | 0.9046031 | 0.5707461 | 0.2443461 | 0.04851534 | 0 | 0 | 0 | 0 | 0 | 0 | 0 | 0 | 0 | 0 | 0
JL10 | 8 | 50 | 100.1 | 0.9062 | 3.327087 | 6.672913 | 0.03681286 | 0 | 9000 | 353 | 0.970881 | 11024 | 20951 | 34183 | 48182 | 19282 | 1.90049 | 0 | 0 | 0 | 0 | 0 | 0 | 0 | 0.01921354 | 0.0762811 | 0.1853145 | 0.3835783 | 0.6571126 | 0.9373801 | 1.119147 | 1.105091 | 0.8798297 | 0.5449938 | 0.2237719 | 0.04366876 | 0 | 0 | 0 | 0 | 0 | 0 | 0 | 0 | 0 | 0 | 0
JL10 | 8 | 50 | 100.1 | 0.9062 | 3.327087 | 6.672913 | 0.03681286 | 0 | 12600 | 353 | 0.9876064 | 9194 | 20009 | 33739 | 47937 | 18267 | 2.176311 | 0 | 0 | 0 | 0 | 0 | 0 | 0.001066199 | 0.04328241 | 0.1150778 | 0.2326873 | 0.4274744 | 0.680856 | 0.9401678 | 1.1021 | 1.065228 | 0.8222334 | 0.4965208 | 0.2031166 | 0.03667374 | 0 | 0 | 0 | 0 | 0 | 0 | 0 | 0 | 0 | 0 | 0
JL10 | 8 | 50 | 100.1 | 0.9062 | 3.327087 | 6.672913 | 0.03681286 | 0 | 14400 | 353 | 0.9407022 | 9202 | 19830 | 33567 | 47611 | 18091 | 2.154966 | 0 | 0 | 0 | 0 | 0.0006757287 | 0.02285195 | 0.04537675 | 0.0771947 | 0.1422122 | 0.2674884 | 0.4549013 | 0.6943562 | 0.9289016 | 1.05679 | 1.006283 | 0.7729715 | 0.4671779 | 0.1918731 | 0.03553822 | 0 | 0 | 0 | 0 | 0 | 0 | 0 | 0 | 0 | 0 | 0
JL10 | 8 | 50 | 100.1 | 0.9062 | 3.327087 | 6.672913 | 0.03681286 | 0 | 18000 | 353 | 0.99 | 8215 | 19639 | 34300 | 49590 | 17798 | 2.390627 | 0 | 0 | 0 | 0 | 0 | 0.01918778 | 0.04376889 | 0.08490847 | 0.1508346 | 0.2786439 | 0.4685488 | 0.7141732 | 0.931786 | 1.045388 | 0.9888375 | 0.7653921 | 0.4619017 | 0.1890916 | 0.0355457 | 0 | 0 | 0 | 0 | 0 | 0 | 0 | 0 | 0 | 0 | 0